## Sheet1
Alloy code | C | Si | Mn | P | S | Ni | Cr | Mo | Cu | Al | N | Temperature (°C) | 0.2% Proof Stress (MPa) | Tensile Strength (MPa) | Elongation (%) | Reduction in Area (%)
test_1 | 0.1 | 0.35 | 0.44 | 0.02 | 0.007 | 0.05 | 1.01 | 0.51 | 0.08 | 0.012 | 0.0082 | 27 | 347.3947 | 511.0105 | 28.18568 | 72.0072
test_1 | 0.1 | 0.35 | 0.44 | 0.02 | 0.007 | 0.05 | 1.01 | 0.51 | 0.08 | 0.012 | 0.0082 | 100 | 346.126 | 552.6155 | 25.18793 | 68.01846
test_1 | 0.1 | 0.35 | 0.44 | 0.02 | 0.007 | 0.05 | 1.01 | 0.51 | 0.08 | 0.012 | 0.0082 | 200 | 333.7388 | 575.4121 | 23.18406 | 65.65727
test_1 | 0.1 | 0.35 | 0.44 | 0.02 | 0.007 | 0.05 | 1.01 | 0.51 | 0.08 | 0.012 | 0.0082 | 300 | 309.0403 | 558.6753 | 23.61101 | 66.8832
test_1 | 0.1 | 0.35 | 0.44 | 0.02 | 0.007 | 0.05 | 1.01 | 0.51 | 0.08 | 0.012 | 0.0082 | 400 | 272.0305 | 502.4049 | 26.46877 | 71.69624
test_1 | 0.1 | 0.35 | 0.44 | 0.02 | 0.007 | 0.05 | 1.01 | 0.51 | 0.08 | 0.012 | 0.0082 | 450 | 248.9088 | 459.4447 | 28.8092 | 75.44793
test_1 | 0.1 | 0.35 | 0.44 | 0.02 | 0.007 | 0.05 | 1.01 | 0.51 | 0.08 | 0.012 | 0.0082 | 500 | 222.7093 | 406.6011 | 31.75733 | 80.09639
test_1 | 0.1 | 0.35 | 0.44 | 0.02 | 0.007 | 0.05 | 1.01 | 0.51 | 0.08 | 0.012 | 0.0082 | 550 | 193.432 | 343.8742 | 35.31317 | 85.64163
test_1 | 0.1 | 0.35 | 0.44 | 0.02 | 0.007 | 0.05 | 1.01 | 0.51 | 0.08 | 0.012 | 0.0082 | 600 | 161.0768 | 271.2638 | 39.4767 | 92.08365
test_1 | 0.1 | 0.35 | 0.44 | 0.02 | 0.007 | 0.05 | 1.01 | 0.51 | 0.08 | 0.012 | 0.0082 | 650 | 125.6438 | 188.7701 | 44.24794 | 99.42245
test_2 | 0.2 | 0.22 | 0.68 | 0.024 | 0.009 | 0.15 | 0.11 | 0.03 | 0.23 | 0.01 | 0.0077 | 27 | 233.5909 | 431.3813 | 35.14357 | 66.32012
test_2 | 0.2 | 0.22 | 0.68 | 0.024 | 0.009 | 0.15 | 0.11 | 0.03 | 0.23 | 0.01 | 0.0077 | 100 | 232.3222 | 472.9862 | 32.14582 | 62.33138
test_2 | 0.2 | 0.22 | 0.68 | 0.024 | 0.009 | 0.15 | 0.11 | 0.03 | 0.23 | 0.01 | 0.0077 | 200 | 219.9351 | 495.7829 | 30.14196 | 59.9702
test_2 | 0.2 | 0.22 | 0.68 | 0.024 | 0.009 | 0.15 | 0.11 | 0.03 | 0.23 | 0.01 | 0.0077 | 300 | 195.2365 | 479.046 | 30.5689 | 61.19613
test_2 | 0.2 | 0.22 | 0.68 | 0.024 | 0.009 | 0.15 | 0.11 | 0.03 | 0.23 | 0.01 | 0.0077 | 400 | 158.2267 | 422.7757 | 33.42666 | 66.00917
test_2 | 0.2 | 0.22 | 0.68 | 0.024 | 0.009 | 0.15 | 0.11 | 0.03 | 0.23 | 0.01 | 0.0077 | 450 | 135.105 | 379.8155 | 35.76709 | 69.76085
test_2 | 0.2 | 0.22 | 0.68 | 0.024 | 0.009 | 0.15 | 0.11 | 0.03 | 0.23 | 0.01 | 0.0077 | 500 | 108.9055 | 326.9719 | 38.71522 | 74.40932
test_2 | 0.2 | 0.22 | 0.68 | 0.024 | 0.009 | 0.15 | 0.11 | 0.03 | 0.23 | 0.01 | 0.0077 | 550 | 79.62817 | 264.2449 | 42.27106 | 79.95456
test_2 | 0.2 | 0.22 | 0.68 | 0.024 | 0.009 | 0.15 | 0.11 | 0.03 | 0.23 | 0.01 | 0.0077 | 600 | 47.27299 | 191.6346 | 46.4346 | 86.39658
test_2 | 0.2 | 0.22 | 0.68 | 0.024 | 0.009 | 0.15 | 0.11 | 0.03 | 0.23 | 0.01 | 0.0077 | 650 | 11.83998 | 109.1409 | 51.20584 | 93.73537
test_3 | 0.3 | 0.26 | 0.79 | 0.016 | 0.015 | 0.32 | 1.03 | 1.13 | 0.19 | 0.002 | 0.0085 | 27 | 565.5029 | 724.5948 | 15.0446 | 52.66923
test_3 | 0.3 | 0.26 | 0.79 | 0.016 | 0.015 | 0.32 | 1.03 | 1.13 | 0.19 | 0.002 | 0.0085 | 100 | 564.2343 | 766.1997 | 12.04685 | 48.68048
test_3 | 0.3 | 0.26 | 0.79 | 0.016 | 0.015 | 0.32 | 1.03 | 1.13 | 0.19 | 0.002 | 0.0085 | 200 | 551.8471 | 788.9963 | 10.04299 | 46.3193
test_3 | 0.3 | 0.26 | 0.79 | 0.016 | 0.015 | 0.32 | 1.03 | 1.13 | 0.19 | 0.002 | 0.0085 | 300 | 527.1486 | 772.2595 | 10.46993 | 47.54523
test_3 | 0.3 | 0.26 | 0.79 | 0.016 | 0.015 | 0.32 | 1.03 | 1.13 | 0.19 | 0.002 | 0.0085 | 400 | 490.1388 | 715.9891 | 13.32769 | 52.35827
test_3 | 0.3 | 0.26 | 0.79 | 0.016 | 0.015 | 0.32 | 1.03 | 1.13 | 0.19 | 0.002 | 0.0085 | 450 | 467.0171 | 673.0289 | 15.66812 | 56.10996
test_3 | 0.3 | 0.26 | 0.79 | 0.016 | 0.015 | 0.32 | 1.03 | 1.13 | 0.19 | 0.002 | 0.0085 | 500 | 440.8176 | 620.1853 | 18.61625 | 60.75842
test_3 | 0.3 | 0.26 | 0.79 | 0.016 | 0.015 | 0.32 | 1.03 | 1.13 | 0.19 | 0.002 | 0.0085 | 550 | 411.5402 | 557.4584 | 22.17209 | 66.30366
test_3 | 0.3 | 0.26 | 0.79 | 0.016 | 0.015 | 0.32 | 1.03 | 1.13 | 0.19 | 0.002 | 0.0085 | 600 | 379.1851 | 484.848 | 26.33563 | 72.74568
test_3 | 0.3 | 0.26 | 0.79 | 0.016 | 0.015 | 0.32 | 1.03 | 1.13 | 0.19 | 0.002 | 0.0085 | 650 | 343.7521 | 402.3543 | 31.10687 | 80.08448