## Sheet1
Alloy code | C | Si | Mn | P | S | Ni | Cr | Mo | Cu | Al | N | Temperature (°C) | 0.2% Proof Stress (MPa) | Tensile Strength (MPa) | Elongation (%) | Reduction in Area (%)
test_1 | 0.1 | 0.35 | 0.44 | 0.02 | 0.007 | 0.05 | 1.01 | 0.51 | 0.08 | 0.012 | 0.0082 | 27 | 314.937 | 462.0529 | 29.45941 | 69.90111
test_1 | 0.1 | 0.35 | 0.44 | 0.02 | 0.007 | 0.05 | 1.01 | 0.51 | 0.08 | 0.012 | 0.0082 | 100 | 288.206 | 444.14 | 30.61217 | 69.94991
test_1 | 0.1 | 0.35 | 0.44 | 0.02 | 0.007 | 0.05 | 1.01 | 0.51 | 0.08 | 0.012 | 0.0082 | 200 | 253.9756 | 435.6107 | 31.16276 | 68.57449
test_1 | 0.1 | 0.35 | 0.44 | 0.02 | 0.007 | 0.05 | 1.01 | 0.51 | 0.08 | 0.012 | 0.0082 | 300 | 235.3794 | 463.2034 | 29.34591 | 64.96198
test_1 | 0.1 | 0.35 | 0.44 | 0.02 | 0.007 | 0.05 | 1.01 | 0.51 | 0.08 | 0.012 | 0.0082 | 400 | 226.7328 | 469.0487 | 29.72604 | 67.32328
test_1 | 0.1 | 0.35 | 0.44 | 0.02 | 0.007 | 0.05 | 1.01 | 0.51 | 0.08 | 0.012 | 0.0082 | 450 | 219.634 | 424.2199 | 30.34105 | 71.02683
test_1 | 0.1 | 0.35 | 0.44 | 0.02 | 0.007 | 0.05 | 1.01 | 0.51 | 0.08 | 0.012 | 0.0082 | 500 | 211.7733 | 434.229 | 30.68879 | 76.0358
test_1 | 0.1 | 0.35 | 0.44 | 0.02 | 0.007 | 0.05 | 1.01 | 0.51 | 0.08 | 0.012 | 0.0082 | 550 | 185.75 | 319.9155 | 34.11884 | 82.23778
test_1 | 0.1 | 0.35 | 0.44 | 0.02 | 0.007 | 0.05 | 1.01 | 0.51 | 0.08 | 0.012 | 0.0082 | 600 | 144.5813 | 255.3122 | 37.79008 | 86.35735
test_1 | 0.1 | 0.35 | 0.44 | 0.02 | 0.007 | 0.05 | 1.01 | 0.51 | 0.08 | 0.012 | 0.0082 | 650 | 88.82209 | 194.7157 | 41.59411 | 89.09988
test_2 | 0.2 | 0.22 | 0.68 | 0.024 | 0.009 | 0.15 | 0.11 | 0.03 | 0.23 | 0.01 | 0.0077 | 27 | 289.291 | 443.0978 | 30.63758 | 70.22422
test_2 | 0.2 | 0.22 | 0.68 | 0.024 | 0.009 | 0.15 | 0.11 | 0.03 | 0.23 | 0.01 | 0.0077 | 100 | 263.1175 | 434.4357 | 31.19725 | 69.30658
test_2 | 0.2 | 0.22 | 0.68 | 0.024 | 0.009 | 0.15 | 0.11 | 0.03 | 0.23 | 0.01 | 0.0077 | 200 | 235.6974 | 458.0231 | 29.69671 | 65.02757
test_2 | 0.2 | 0.22 | 0.68 | 0.024 | 0.009 | 0.15 | 0.11 | 0.03 | 0.23 | 0.01 | 0.0077 | 300 | 212.719 | 478.8618 | 28.2715 | 61.91563
test_2 | 0.2 | 0.22 | 0.68 | 0.024 | 0.009 | 0.15 | 0.11 | 0.03 | 0.23 | 0.01 | 0.0077 | 400 | 186.75 | 415.9908 | 31.90715 | 68.80996
test_2 | 0.2 | 0.22 | 0.68 | 0.024 | 0.009 | 0.15 | 0.11 | 0.03 | 0.23 | 0.01 | 0.0077 | 450 | 173.2932 | 361.2945 | 35.21066 | 75.32319
test_2 | 0.2 | 0.22 | 0.68 | 0.024 | 0.009 | 0.15 | 0.11 | 0.03 | 0.23 | 0.01 | 0.0077 | 500 | 152.36 | 326.8117 | 38.84741 | 81.73513
test_2 | 0.2 | 0.22 | 0.68 | 0.024 | 0.009 | 0.15 | 0.11 | 0.03 | 0.23 | 0.01 | 0.0077 | 550 | 117.3567 | 245.1984 | 39.96671 | 84.18357
test_2 | 0.2 | 0.22 | 0.68 | 0.024 | 0.009 | 0.15 | 0.11 | 0.03 | 0.23 | 0.01 | 0.0077 | 600 | 67.69928 | 219.3608 | 42.46484 | 88.72657
test_2 | 0.2 | 0.22 | 0.68 | 0.024 | 0.009 | 0.15 | 0.11 | 0.03 | 0.23 | 0.01 | 0.0077 | 650 | 2.717208 | 116.106 | 46.60117 | 91.4354
test_3 | 0.3 | 0.26 | 0.79 | 0.016 | 0.015 | 0.32 | 1.03 | 1.13 | 0.19 | 0.002 | 0.0085 | 27 | 707.4034 | 824.511 | 6.966327 | 51.12792
test_3 | 0.3 | 0.26 | 0.79 | 0.016 | 0.015 | 0.32 | 1.03 | 1.13 | 0.19 | 0.002 | 0.0085 | 100 | 679.3042 | 802.5595 | 8.402165 | 51.55871
test_3 | 0.3 | 0.26 | 0.79 | 0.016 | 0.015 | 0.32 | 1.03 | 1.13 | 0.19 | 0.002 | 0.0085 | 200 | 634.1176 | 765.2418 | 10.78681 | 52.73758
test_3 | 0.3 | 0.26 | 0.79 | 0.016 | 0.015 | 0.32 | 1.03 | 1.13 | 0.19 | 0.002 | 0.0085 | 300 | 599.2235 | 735.2185 | 12.55261 | 54.87094
test_3 | 0.3 | 0.26 | 0.79 | 0.016 | 0.015 | 0.32 | 1.03 | 1.13 | 0.19 | 0.002 | 0.0085 | 400 | 585.0158 | 734.9194 | 13.81839 | 59.77922
test_3 | 0.3 | 0.26 | 0.79 | 0.016 | 0.015 | 0.32 | 1.03 | 1.13 | 0.19 | 0.002 | 0.0085 | 450 | 569.9406 | 778.2822 | 12.78036 | 59.72241
test_3 | 0.3 | 0.26 | 0.79 | 0.016 | 0.015 | 0.32 | 1.03 | 1.13 | 0.19 | 0.002 | 0.0085 | 500 | 531.1762 | 643.5667 | 14.97089 | 66.15824
test_3 | 0.3 | 0.26 | 0.79 | 0.016 | 0.015 | 0.32 | 1.03 | 1.13 | 0.19 | 0.002 | 0.0085 | 550 | 472.1793 | 562.488 | 19.07287 | 70.14586
test_3 | 0.3 | 0.26 | 0.79 | 0.016 | 0.015 | 0.32 | 1.03 | 1.13 | 0.19 | 0.002 | 0.0085 | 600 | 396.5806 | 487.7575 | 23.70346 | 72.98559
test_3 | 0.3 | 0.26 | 0.79 | 0.016 | 0.015 | 0.32 | 1.03 | 1.13 | 0.19 | 0.002 | 0.0085 | 650 | 308.0123 | 409.2374 | 28.72264 | 75.2143